## Sheet1
Q (mL/min) | 0.01 | 0.01 | 0.04 | 0.04 | 0.03 | 0.03 | 0.04 | 0.04 | 0.01 | 0.01 | 0.03 | 0.03 | 0.04 | 0.04
Fin (mg/L) | 2 | 2 | 4 | 4 | 8 | 8 | 2 | 2 | 0 | 0 | 0 | 0 | 0 | 0
Pin (mM) | 0 | 0 | 0 | 0 | 0 | 0 | 0 | 0 | 1 | 1 | 1 | 1 | 1 | 1
| Time(min) | F(M) | Time(min) | F(M) | Time(min) | F(M) | Time(min) | F(M) | Time(min) | P(M) | Time(min) | P(M) | Time(min) | P(M)
| 150 | 2.021223e-05 | 90 | 9.685026e-06 | 120 | 2.252821e-05 | 90 | 2.989725e-05 | 450 | 9.912874e-06 | 120 | 0.0001023173 | 269.25966 | 3.515e-05
| 450 | 1.915951e-05 | 270 | 2.337039e-05 | 360 | 6.442648e-05 | 270 | 3.821374e-05 | 750 | 3.068135e-05 | 360 | 0.0001945135 | 448.75164 | 0.00016781
| 750 | 2.10544e-05 | 450 | 4.231935e-05 | 600 | 0.0001067458 | 450 | 4.895149e-05 | 1050 | 4.957663e-05 | 600 | 0.0002173288 | 628.25808 | 0.00027335
| 1050 | 2.442311e-05 | 630 | 5.811016e-05 | 840 | 0.0001461176 | 630 | 5.747852e-05 | 1350 | 6.116429e-05 | 840 | 0.0001794919 | 807.76452 | 0.00034365
| 1350 | 2.737073e-05 | 810 | 7.305878e-05 | 1080 | 0.000181489 | 810 | 6.684773e-05 | 1650 | 6.443148e-05 | 1080 | 0.0001655763 | 987.27096 | 0.00036349
| 1650 | 3.052889e-05 | 990 | 8.65336e-05 | 1320 | 0.0002080175 | 990 | 7.284824e-05 | 1950 | 6.456217e-05 | 1320 | 0.000167064 | 1166.7774 | 0.0003449
| 1950 | 3.368705e-05 | 1170 | 9.937679e-05 | 1560 | 0.000229493 | 1170 | 7.653276e-05 | 2250 | 6.554233e-05 | 1560 | 0.0001769115 | 1346.26938 | 0.00031806
| 2250 | 3.516086e-05 | 1350 | 0.0001103251 | 1800 | 0.0002547583 | 1350 | 7.937511e-05 | 2550 | 6.375626e-05 | 1800 | 0.0001892869 | 1525.77582 | 0.00031146
| 2550 | 3.895065e-05 | 1530 | 0.0001200101 | 2040 | 0.0002716018 | 1530 | 8.200691e-05 | 2850 | 6.518294e-05 | 2040 | 0.0001995953 | 1705.28226 | 0.00029711
| 2850 | 4.147718e-05 | 1710 | 0.0001296951 | 2280 | 0.0002884453 | 1710 | 8.548088e-05 | 3150 | 6.754621e-05 | 2280 | 0.0002167891 | 1884.7887 | 0.00030386
| 3150 | 4.316153e-05 | 1890 | 0.000138538 | 2520 | 0.0003073943 | 1890 | 8.979704e-05 | 3450 | 7.25668e-05 | 2520 | 0.000202281 | 2064.29514 | 0.00031899
| 3450 | 4.526697e-05 | 2070 | 0.0001465387 | 2760 | 0.0003200269 | 2070 | 8.84285e-05 | 3750 | 7.097677e-05 | 2760 | 0.0002034922 | 2243.78712 | 0.0003332
| 3750 | 4.800404e-05 | 2250 | 0.0001511706 | 3000 | 0.0003368705 | 2250 | 8.505979e-05 | 4050 | 6.978969e-05 |  |  | 2423.29356 | 0.00034196
| 4050 | 4.863567e-05 | 2430 | 0.0001585397 | 3240 | 0.0003431868 | 2430 | 9.421846e-05 | 4350 | 7.119458e-05 |  |  | 2602.8 | 0.00034473
| 4350 | 5.11622e-05 | 2610 | 0.0001621189 | 3480 | 0.000353714 | 2610 | 9.579754e-05 | 4650 | 7.197871e-05 |  |  | 2782.30644 | 0.00014212
| 4650 | 5.389928e-05 | 2790 | 0.000169909 | 3720 | 0.0003579249 | 2790 | 9.737662e-05 | 4950 | 7.848043e-05 |  |  | 2961.81288 | 0.00033819
| 4950 | 5.284656e-05 | 2970 | 0.0001730672 | 3960 | 0.0003600303 | 2970 | 9.695553e-05 | 5250 | 8.249908e-05
| 5250 | 5.600472e-05 | 3150 | 0.0001760148 | 4200 | 0.0003684521 | 3150 | 9.863989e-05 | 5550 | 8.229216e-05
| 5550 | 5.789961e-05 | 3330 | 0.0001736988 | 4440 | 0.0003684521 | 3330 | 9.779771e-05 | 5850 | 8.264066e-05
| 5850 | 5.895233e-05 | 3510 | 0.0001157992 | 4680 | 0.0003831902 | 3510 | 9.89557e-05 | 6150 | 8.415446e-05
| 6150 | 6.337376e-05 | 3690 | 0.0001840155 | 4920 | 0.0003789793 | 3690 | 9.979788e-05 | 6450 | 8.625635e-05
| 6450 | 6.168941e-05 | 3870 | 0.0001863315 | 5160 | 0.0003810847 | 3870 | 0.0001010611 | 6750 | 8.834736e-05
| 6750 | 6.337376e-05 | 4050 | 0.0003705575 | 5400 | 0.0003831902 | 4050 | 0.0001031666 | 7050 | 8.80642e-05
| 7050 | 6.337376e-05 |  |  | 5640 | 0.0003895065 | 4770 | 0.0001023244 | 7350 | 8.826023e-05
| 7350 | 6.337376e-05 |  |  |  |  | 5490 | 0.0001031666 | 7650 | 8.681178e-05
| 7650 | 6.88479e-05 |  |  |  |  | 5670 | 0.0001027455 | 7950 | 9.371645e-05
| 7950 | 6.758464e-05 |  |  |  |  | 5850 | 0.0001031666 | 8250 | 9.365111e-05
| 8250 | 6.653192e-05 |  |  |  |  | 6030 | 0.0001027455 | 8550 | 9.240957e-05
| 8550 | 7.305878e-05 |  |  |  |  | 6210 | 0.0001031666 | 8850 | 9.262739e-05
| 8850 | 7.684858e-05 |  |  |  |  | 6390 | 0.000105272 | 9150 | 9.275807e-05
| 9150 | 7.516422e-05 | [6 empty] | 9450 | 0.000101132
| 9450 | 7.516422e-05
| 9750 | 7.79013e-05
| 10200 | 7.811184e-05
| 10650 | 8.084891e-05
| 10950 | 8.232272e-05
| 11250 | 8.127e-05
| 11550 | 7.895402e-05
| 11850 | 8.084891e-05
| 12150 | 7.958565e-05
| 12450 | 8.337544e-05
| 12750 | 8.232272e-05